## Sheet1
Pressure / mbar	pressure error/ mbar	Voltage Across Wire/V	Voltage Error	Power Supply Voltage/V	Current Across Wire/mA	Current Error	Resistance/ micro resistance . Cm	Resistivity/ micro resistance centimetres	Rate of Heat Loss	Temperature	Temperature Error	Rayleigh Number	Conduction	Convection	Emissivity
1 atm		5.31E-02	0.002653	0.069	1.50E-02	0.00007475	3.54916387959866	6.27208240802676	0.000793247	337.546626372048	10.1263987911614	107.792976733873	1.21054461342029	130.488207349728	0.0423229158695971
		7.94E-02	0.003971	0.104	2.24E-02	0.00011195	3.54711924966503	6.26846913800804	0.0017782138	337.39203878955	10.1217611636865	107.69933785547	1.20634373042341	129.922420992698	0.0952783439830555
		1.16E-01	0.0057865	0.153	3.26E-02	0.0001628	3.55436117936118	6.28126707616708	0.0037681688	337.939511182254	10.1381853354676	108.029868253027	1.22122117030964	131.928362136357	0.198900984695509
		1.44E-01	0.0072075	0.191	4.05E-02	0.00020245	3.56013830575451	6.29147641392937	0.0058366335	338.376117174444	10.1512835152333	108.291306424306	1.23308584054568	133.532476606005	0.304459153575911
		1.89E-01	0.009465	0.252	5.30E-02	0.00026505	3.57102433503113	6.31071420486701	0.010034793	339.198513342528	10.1759554002758	108.778673991549	1.25543427256962	136.564475453669	0.512038710703953
		2.30E-01	0.0115125	0.307	6.43E-02	0.00032125	3.58365758754864	6.33303968871595	0.0147935625	340.152390764819	10.2045717229446	109.335876237894	1.28135567828447	140.098145857634	0.736102153301303
		2.59E-01	0.0129425	0.345	7.20E-02	0.0003601	3.59414051652319	6.35156512079978	0.018642377	340.943488939896	10.2283046681969	109.791613929319	1.30285359434499	143.042398836752	0.908738513896627
		2.89E-01	0.014444	0.385	8.01E-02	0.0004003	3.60829377966525	6.37657676742443	0.0231277328	342.010970018555	10.2603291005567	110.397715107493	1.33186215402596	147.03453864261	1.09701476969471
		7.33E-01	0.0366475	0.969	1.88E-01	0.0009383	3.90573377384632	6.90221272514121	0.137545397	364.289481135467	10.928684434064	121.239217267779	1.93727571334599	234.873791117946	4.02130796006122
		0.68519	0.0342595	0.91	1.77E-01	0.00088685	3.86305463156114	6.82679014489485	0.1215321503	361.110579160363	10.8333173748109	119.864451862181	1.85088976280481	221.855886875922	3.77689939190466
		6.23E-01	0.0311745	0.831	1.64E-01	0.0008175	3.81339449541284	6.73903075229358	0.101940615	357.404332571177	10.7221299771353	118.199470597594	1.75017334026193	206.869562272984	3.41145786178095
		5.77E-01	0.02883	0.77	0.15266	0.0007633	3.77702083060396	6.67475121184331	0.088023756	354.684595227918	10.6405378568375	116.931343666245	1.6762650859465	196.007928840537	3.1167846765326
		5.37E-01	0.0268365	0.718	1.43E-01	0.000716	3.74811452513967	6.62366798882682	0.076859736	352.520108472609	10.5756032541783	115.891794836109	1.6174456422343	187.448678528376	2.85052587617696
		4.75E-01	0.0237645	0.129	1.28E-01	0.00064105	3.70712112939708	6.55122445987053	0.0609369309	349.445796986144	10.4833739095843	114.365402495812	1.53390191484101	175.425309879888	2.41933279431494
		4.24E-01	0.0212245	0.569	0.11549	0.00057745	3.67555632522296	6.49544313793402	0.0490243501	347.074755202482	10.4122426560745	113.145008896187	1.46946938440798	166.263126571515	2.05557033783352
100.5		6.65E-02	0.0033265	0.096	1.88E-02	0.00009375	3.54826666666667	6.27049685333334	0.0012474375	337.478792917234	10.124363787517	107.751917793537	1.20870125444965	130.239878206404	0.0666797612577889
		1.34E-01	0.0067	0.196	3.77E-02	0.0001885	3.55437665782493	6.28129442970822	0.0050518	337.940681121266	10.138220433638	108.030571348811	1.22125296314075	131.932655369523	0.266648352290359
		1.70E-01	0.0085	0.251	4.80E-02	0.00023975	3.54535974973931	6.26535974973931	0.0081515	337.258997266519	10.1177699179956	107.618554139557	1.202728356776	129.435886778879	0.438367351212257
		2.05E-01	0.0102555	0.301	5.74E-02	0.0002871	3.57210031347962	6.31261567398119	0.0117774162	339.279776921696	10.1783933076509	108.826478124073	1.25764259216732	136.864814044399	0.599661479961022
		2.36E-01	0.0117935	0.347	6.59E-02	0.00032945	3.57975413568068	6.3261415085749	0.0155414743	339.857718402898	10.1957315520869	109.164654584836	1.27334802272223	139.004597066755	0.779317204941132
		2.69E-01	0.013435	0.395	7.49E-02	0.00037435	3.58888740483505	6.34228182182449	0.020117569	340.5471082613	10.216413247839	109.563976893111	1.29208203801366	141.565646556932	0.990766249187533
		3.04E-01	0.0152145	0.447	0.08449	0.00042245	3.60149130074565	6.36455542667771	0.0257094621	341.497992837484	10.2449397851245	110.107702726429	1.31792211380458	145.113376323381	1.23550453962597
		3.48E-01	0.017402	0.513	0.09625	0.00048125	3.616	6.3901952	0.03349885	342.591906798062	10.2777572039419	110.723412473918	1.34764898114271	149.216294009119	1.56582743214584
		3.81E-01	0.0190275	0.563	1.05E-01	0.0005243	3.62912454701507	6.41338889948503	0.039904473	343.580838479244	10.3074251543773	111.271326771523	1.37452297850667	152.944995496383	1.81985755358732
		4.06E-01	0.0202825	0.6	1.11E-01	0.00055745	3.638442909678	6.42985630998296	0.0452259185	344.282617912223	10.3284785373667	111.655290857853	1.39359367771757	155.60210742322	2.02727915458025
		4.41E-01	0.0220495	0.66	1.21E-01	0.00060255	3.65936436810223	6.46682871131026	0.0531437049	345.857166932817	10.3757150079845	112.502644429703	1.43638169536738	161.59673913925	2.29334622387046
		4.75E-01	0.0237545	0.717	1.29E-01	0.00064725	3.67006566241792	6.48574003862495	0.0615004005	346.661972582177	10.3998591774653	112.928463363677	1.45825210897727	164.678169863645	2.60381284109087
		5.27E-01	0.0263375	0.794	1.43E-01	0.0007127	3.69545390767504	6.53060614564333	0.075082945	348.569784567113	10.4570935370134	113.91907205182	1.51009647318333	172.028788933771	3.04102969260369	Radius	3.75E-05
		5.61E-01	0.0280425	0.846	0.15099	0.00075495	3.71448440294059	6.56423683687661	0.0846827415	349.998420555585	10.4999526166676	114.644299693706	1.54891933680356	177.574772649883	3.32046466024826	Length	2.50E-01
10.2		6.38E-02	0.0031885	0.098	1.82E-02	0.0000912	3.49616228070175	6.17841798245614	0.0011631648	333.534630204092	10.0060389061228	105.279378923063	1.1015195144236	28.9918225875376	0.0695763397300867	Area	4.41786466911065E-09
		9.93E-02	0.004965	0.152	2.79E-02	0.0001394	3.56169296987088	6.29422381635581	0.002768484	338.493591024482	10.1548077307344	108.361327096698	1.23627816615959	33.4911856864314	0.143956942592571	gravity	9.81
		1.29E-01	0.0064675	0.2	3.63E-02	0.0001816	3.5613986784141	6.29370374449339	0.004697992	338.471354356787	10.1541406307036	108.348083271798	1.23567388968593	33.4707243741196	0.244434842360568	Room temperature	293
		1.63E-01	0.0081555	0.251	0.0457	0.0002285	3.5691466083151	6.30739588621444	0.007454127	339.056687890853	10.1717006367256	108.695092422391	1.25158019762493	34.0101563137191	0.381796456197136	Thermal Conductivity	1.73E-02
		2.00E-01	0.0099785	0.309	5.58E-02	0.00027905	3.5758824583408	6.31929948037986	0.0111380017	339.565392685038	10.1869617805511	108.993996653637	1.26540413668775	34.4803635599108	0.562828976123842
		2.40E-01	0.012018	0.372	6.70E-02	0.000335	3.58746268656716	6.33976405970149	0.01610412	340.439587809793	10.2131876342938	109.501983789318	1.28916019377977	35.2913996602767	0.795329707016113
		2.73E-01	0.0136715	0.424	7.60E-02	0.0003801	3.59681662720337	6.35629434359379	0.0207861486	341.145381959261	10.2343614587778	109.907016682682	1.30833999201378	35.9489363322196	1.00798147485346
		3.09E-01	0.015435	0.48	8.55E-02	0.00042765	3.60925990880393	6.3782841108383	0.026403111	342.083813250674	10.2625143975202	110.438712297603	1.33384165257494	36.8269386298208	1.25006619830632
		3.83E-01	0.01914	0.596	1.05E-01	0.000526	3.63878326996198	6.43045779467681	0.04027056	344.308245336877	10.3292473601063	111.669237598471	1.39429009725362	38.9248280378523	1.80402225765564
		4.25E-01	0.021235	0.662	1.16E-01	0.00058035	3.65899887998622	6.46618282071164	0.049294929	345.829673046825	10.3748901914047	112.488011889866	1.43563455516169	40.3729192276327	2.12865309393982
		4.47E-01	0.02233	0.9745	1.29E-01	0.0006425	3.47548638132296	6.14187953307393	0.0573881	331.966872413564	9.95900617240693	104.246299574477	1.05891604693268	27.5970198631915	3.59886888268193
1		5.42E-02	0.0027115	0.096	1.52E-02	0.0000761	3.56307490144547	6.29666596583443	0.0008253806	338.598005778171	10.1579401733451	108.423450111346	1.23911561374955	33.5872974823909	0.0427980769101966
		1.32E-01	0.006591	0.173	3.69E-02	0.0001844	3.57429501084599	6.31649414316703	0.0048615216	339.445519639075	10.1833655891722	108.923783167543	1.2621466134609	34.369446012566	0.246444374151797
		1.90E-01	0.0095005	0.249	5.29E-02	0.00026425	3.59526963103122	6.35356049195837	0.0100420285	341.02867539565	10.2308602618695	109.840351168427	1.30516851723699	35.8400420668215	0.488432935972476
		2.53E-01	0.0126395	0.329	6.98E-02	0.00034875	3.624229390681	6.40473817921147	0.0176321025	343.212058414751	10.2963617524425	111.067952725898	1.36450146269353	37.8880959882159	0.811501613422762
		3.10E-01	0.015476	0.403	8.47E-02	0.00042345	3.6547408194592	6.45865797614831	0.0262132488	345.509326582156	10.3652797974647	112.317097673683	1.42692921159664	40.0671369080826	1.14064688144579
		3.68E-01	0.01842	0.48	9.97E-02	0.0004985	3.6950852557673	6.52995466399198	0.03672948	348.542097558394	10.4562629267518	113.904879681616	1.50934408491072	42.9804140974786	1.4885716653475
		4.25E-01	0.021225	0.551	1.14E-01	0.00056815	3.7358092053155	6.60192202763355	0.048235935	351.597854826975	10.5479356448093	115.440231704871	1.59238360558072	45.956283097819	1.82534089861519
		4.70E-01	0.023505	0.61	1.25E-01	0.0006232	3.77166238767651	6.66528177150193	0.058593264	354.283566284858	10.6285069885457	116.740827653414	1.66536721406744	48.6040867292731	2.09237761759155
		5.08E-01	0.0254	0.658	1.34E-01	0.00066785	3.80324923261211	6.72110204387213	0.06785356	356.646184447937	10.6993855334381	117.850072401753	1.7295708344942	50.9575120172753	2.30630532811502
		5.48E-01	0.0274175	0.708	1.43E-01	0.0007131	3.84483242182022	6.7945878558407	0.078205677	359.751541255601	10.792546237668	119.261999105856	1.81395821155098	54.0840706510132	2.49638184718645
		5.88E-01	0.02941	0.759	1.52E-01	0.00075785	3.88071518110444	6.85799986804777	0.089153474	362.426709167989	10.8728012750397	120.439350677177	1.88665530154585	56.806884867459	2.70078052195357
9.50E-02	1.00E-03	7.18E-02	0.0035875	0.094	2.00E-02	0.0000998	3.59468937875752	6.35253507014028	0.00143213	340.984898599629	10.2295469579889	109.815313505907	1.30397889259126	35.7992127237488	0.0697358496832917
		1.16E-01	0.0057875	0.153	0.03187	0.00015935	3.6319422654534	6.41836837150926	0.0036889525	343.793076185552	10.3137922855666	111.387867455479	1.38029049073061	38.4369035578898	0.167357428231133
		1.50E-01	0.0075225	0.215	4.09E-02	0.0002046	3.6766862170088	6.49743988269795	0.006156414	347.159686727963	10.4147906018389	113.189410037877	1.47177737962679	41.6474033267623	0.257623222482575
		1.78E-01	0.0089075	0.255	4.80E-02	0.0002398	3.71455379482902	6.56435946622185	0.008544074	350.003627647852	10.5001088294356	114.646917937294	1.54906083837188	44.398762704174	0.334979450856924
		2.16E-01	0.0107915	0.306	5.70E-02	0.00028485	3.78848516763209	6.69501098823942	0.0122958351	355.542275917316	10.6662682775195	117.3357032737	1.69957236694942	49.8551297351392	0.427607295316175
		2.60E-01	0.013	0.366	6.68E-02	0.00033385	3.89396435524936	6.88141380859668	0.0173602	363.413431704696	10.9024029511409	120.865022745731	1.91346926590255	57.8178765866421	0.516052401945838
		2.93E-01	0.0146475	0.41	7.37E-02	0.00036835	3.9765168996878	7.02730066512828	0.0215816265	369.548944289864	11.0864683286959	123.416027078178	2.08020044883244	64.1825187302857	0.572832828268332
		3.39E-01	0.016965	0.472	8.26E-02	0.0004132	4.10575992255566	7.25569893514037	0.028039752	379.112127580378	11.3733638274113	127.102133419893	2.3400778169365	74.3572207252987	0.631843191614308
		3.79E-01	0.018935	0.525	8.96E-02	0.0004482	4.22467648371263	7.46584828201696	0.033946668	387.866806381956	11.6360041914587	130.216293863842	2.57798425629204	83.9238888734209	0.665950256102302
		4.49E-01	0.022425	0.614	1.01E-01	0.00050325	4.45603576751118	7.87470640834575	0.045141525	404.783133846643	12.1434940153993	135.669064588259	3.03768167355996	103.029857792194	0.693952172867166
1.20E-02	1.00E-03	4.42E-02	0.002211	0.059	1.22E-02	0.0000609	3.63054187192118	6.41589359605911	0.0005385996	343.687598376391	10.3106279512917	111.329994860006	1.37742415484585	38.3371560197592	0.0244983632591365
		5.76E-02	0.0028805	0.077	1.58E-02	0.0000789	3.65082382762991	6.45173586818758	0.0009090858	345.214585412306	10.3564375623692	112.159152474995	1.41891968619431	39.7862073584098	0.0398392737252902
		7.58E-02	0.003788	0.102	2.05E-02	0.0001023	3.70283479960899	6.54364965786901	0.0015500496	349.12401862445	10.4737205587335	114.202063300308	1.52515765979441	43.5440379016977	0.061991299211632
		1.05E-01	0.005244	0.141	2.74E-02	0.00013705	3.82634075155053	6.7619093761401	0.0028747608	358.371310225826	10.7511393067748	118.640661031436	1.7764507418626	52.6898225760908	0.094334834562054
		1.47E-01	0.0073725	0.197	3.66E-02	0.00018275	4.03419972640219	7.12923775649795	0.0053892975	373.823440142778	11.2147032042833	125.103970484084	2.196358918087	68.693305315203	0.13271628427403
		1.79E-01	0.0089375	0.237	4.22E-02	0.00021115	4.23277291025338	7.48015628699976	0.0075486125	388.461358082155	11.6538407424647	130.41983984115	2.59414106583501	84.581865582888	0.146747883843144
		2.24E-01	0.011175	0.291	4.94E-02	0.000247	4.52429149797571	7.99532793522267	0.04995225	409.745636161967	12.292369084859	137.150351319083	3.17253656462913	108.77862610288	0.718442920857326
		2.54E-01	0.0127165	0.328	5.37E-02	0.00026845	4.73700875395791	8.37124186999441	0.0136549777	425.133206685453	12.7539962005636	141.461987047474	3.59069035376813	126.986548079059	0.161621987725716
		3.00E-01	0.014991	0.382	5.95E-02	0.00029765	5.03645220897027	8.90041834369226	0.0178482846	446.607065137963	13.3982119541389	146.889096072784	4.1742376568103	153.287499050461	0.164868545243548
		3.33E-01	0.01665	0.421	6.32E-02	0.00031595	5.26982117423643	9.31282797911062	0.02104227	463.203875774476	13.8961162732343	150.705506784275	4.62525227569946	174.262747053602	0.162944699507977
		4.07E-01	0.02033	0.505	7.08E-02	0.0003542	5.73969508752117	10.1431891586674	0.028803544	496.299170000067	14.888975100002	157.550817794865	5.52460949794442	217.601686099606	0.161802303331027
1.00E-03	1.00E-04	9.91E-03	0.0004955	0.012	2.77E-03	0.00001385	3.57761732851986	6.32236534296029	0.0000274507	339.696388101613	10.1908916430484	109.070570026253	1.26896390784963	34.6016541929751	0.0013823581500157
		1.12E-02	0.000559	0.014	3.11E-03	0.00001555	3.59485530546624	6.35282829581994	0.0000347698	340.997416962227	10.2299225088668	109.822474995696	1.30431907629642	35.8108872857432	0.00169252714831948
		1.50E-02	0.00075	0.02	4.16E-03	0.0000208	3.60576923076923	6.37211538461539	0.0000624	341.82061149908	10.2546183449724	110.290362489941	1.3266892038132	36.5802583000123	0.00297415173395469
		7.02E-02	0.003509	0.103	1.84E-02	0.00009185	3.82035928143713	6.75133892215569	0.0012892066	357.924611875907	10.7377383562772	118.437464349069	1.76431181406139	52.2401543946345	0.0426891635993852
		9.50E-02	0.0047475	0.14	2.41E-02	0.0001203	3.94638403990025	6.97404987531172	0.002284497	367.311881728338	11.0193564518501	122.504297747818	2.01940877381036	61.846563425355	0.0631414898874292
		1.38E-01	0.0069085	0.2	3.19E-02	0.00015955	4.32999059855845	7.65195938577249	0.0044090047	395.585718983534	11.867571569506	132.787895209452	2.78774398070441	92.5446638951395	0.0771154866270324
		1.77E-01	0.008865	0.252	3.81E-02	0.00019055	4.65232222513776	8.22158383626345	0.006756903	419.020977233474	12.5706293170042	139.796877512638	3.42459188477778	119.686813061763	0.0862435147234691
		2.25E-01	0.0112725	0.314	4.45E-02	0.00022265	5.06287895800584	8.94711969458792	0.0100392885	448.492336872559	13.4547701061768	147.337741383349	4.22546949475215	155.642782910255	0.090840535740469
		2.72E-01	0.013607	0.372	5.04E-02	0.00025175	5.40496524329692	9.55165457795432	0.013702249	472.76428889448	14.1829286668344	152.77863154477	4.88505436503919	186.582980228123	0.0963389434707142
		3.05E-01	0.0152265	0.412	5.40E-02	0.00027005	5.63840029624144	9.96418100351787	0.0164476653	489.197639526863	14.6759291858059	156.156549800716	5.33162699485702	208.142119085308	0.0986866061697794
		3.36E-01	0.01681	0.452	5.75E-02	0.0002874	5.84899095337509	10.3363368128045	0.019324776	503.943123147761	15.1182936944328	159.011342164213	5.73233221595442	227.876459847518	0.101287158264013